## Fig.2e
name | Force | Indentation depth | Indentation depth
unit | µN | nm | nm
comments |  | Down | Up
| 0.1 | 0.2638 | 0.2686
| 0.2 | 0.419 | 0.4268
| 0.3 | 0.5495 | 0.5602
| 0.4 | 0.6662 | 0.679
| 0.5 | 0.774 | 0.7884
| 0.6 | 0.8745 | 0.8909
| 0.7 | 0.9698 | 0.988
| 0.8 | 1.0605 | 1.0809
| 0.9 | 1.148 | 1.1696
| 1 | 1.2321 | 1.2558
| 1.1 | 1.3139 | 1.3387
| 1.2 | 1.3931 | 1.4194
| 1.3 | 1.4701 | 1.498
| 1.4 | 1.5453 | 1.5749
| 1.5 | 1.6188 | 1.6499
| 1.6 | 1.6908 | 1.7233
| 1.7 | 1.7614 | 1.7952
| 1.8 | 1.8308 | 1.8658
| 1.9 | 1.8989 | 1.9351
| 2 | 1.9661 | 2.0033
| 2.1 | 2.0319 | 2.0705
| 2.2 | 2.0967 | 2.1369
| 2.3 | 2.1606 | 2.2023
| 2.4 | 2.2239 | 2.2664
| 2.5 | 2.2864 | 2.3299
| 2.6 | 2.3477 | 2.3929
| 2.7 | 2.4086 | 2.4548
| 2.8 | 2.469 | 2.516
| 2.9 | 2.5281 | 2.5769
| 3 | 2.5871 | 2.6367
| 3.1 | 2.6454 | 2.696
| 3.2 | 2.7028 | 2.7552
| 3.3 | 2.7604 | 2.813
| 3.4 | 2.8165 | 2.871
| 3.5 | 2.8729 | 2.9279
| 3.6 | 2.9283 | 2.9847
| 3.7 | 2.9835 | 3.0409
| 3.8 | 3.0381 | 3.0966
| 3.9 | 3.0923 | 3.152
| 4 | 3.1462 | 3.2067
| 4.1 | 3.1996 | 3.2613
| 4.2 | 3.2526 | 3.3153
| 4.3 | 3.3052 | 3.369
| 4.4 | 3.3574 | 3.4223
| 4.5 | 3.4095 | 3.4752
| 4.6 | 3.4608 | 3.5279
| 4.7 | 3.5125 | 3.5799
| 4.8 | 3.5629 | 3.6323
| 4.9 | 3.6139 | 3.6834
| 5 | 3.6639 | 3.7351
| 5.1 | 3.7139 | 3.7858
| 5.2 | 3.7638 | 3.8365
| 5.3 | 3.8129 | 3.8871
| 5.4 | 3.8625 | 3.9369
| 5.5 | 3.911 | 3.9872
| 5.6 | 3.9596 | 4.0364
| 5.7 | 4.0083 | 4.0857
| 5.8 | 4.056 | 4.1351
| 5.9 | 4.1041 | 4.1835
| 6 | 4.1517 | 4.2323
| 6.1 | 4.1989 | 4.2807
| 6.2 | 4.2464 | 4.3285
| 6.3 | 4.2931 | 4.3768
| 6.4 | 4.3397 | 4.4243
| 6.5 | 4.3867 | 4.4716
| 6.6 | 4.4327 | 4.5192
| 6.7 | 4.4787 | 4.566
| 6.8 | 4.5251 | 4.6127
| 6.9 | 4.5704 | 4.6597
| 7 | 4.6158 | 4.706
| 7.1 | 4.6616 | 4.752
| 7.2 | 4.7065 | 4.7984
| 7.3 | 4.7513 | 4.8443
| 7.4 | 4.7964 | 4.8897
| 7.5 | 4.8411 | 4.9354
| 7.6 | 4.8852 | 4.9812
| 7.7 | 4.9296 | 5.0259
| 7.8 | 4.9743 | 5.0709
| 7.9 | 5.0177 | 5.1163
| 8 | 5.0615 | 5.1606
| 8.1 | 5.1055 | 5.205
| 8.2 | 5.149 | 5.2496
| 8.3 | 5.192 | 5.2942
| 8.4 | 5.2353 | 5.3378
| 8.5 | 5.2789 | 5.3817
| 8.6 | 5.3214 | 5.4259
| 8.7 | 5.364 | 5.4696
| 8.8 | 5.4069 | 5.5127
| 8.9 | 5.4499 | 5.5562
| 9 | 5.4917 | 5.5999
| 9.1 | 5.5338 | 5.6428
| 9.2 | 5.5762 | 5.6855
| 9.3 | 5.6187 | 5.7284
| 9.4 | 5.66 | 5.7717
| 9.5 | 5.7016 | 5.814
| 9.6 | 5.7435 | 5.8562
| 9.7 | 5.7856 | 5.8987
| 9.8 | 5.8264 | 5.9414
| 9.9 | 5.8675 | 5.9834
| 10 | 5.9088 | 6.025

## Fig.2f
name | Force | Contact area | Contact area
unit | µN | nm\+(2) | nm\+(2)
comments |  | With Flexo (Down) | With Flexo (Up)
| 0.1 | 0.21763 | 0.2256
| 0.2 | 0.54772 | 0.56815
| 0.3 | 0.9399 | 0.97637
| 0.4 | 1.37864 | 1.4317
| 0.5 | 1.85727 | 1.92639
| 0.6 | 2.36714 | 2.45544
| 0.7 | 2.90586 | 3.01515
| 0.8 | 3.46959 | 3.60306
| 0.9 | 4.05947 | 4.21214
| 1 | 4.66881 | 4.84809
| 1.1 | 5.30138 | 5.50106
| 1.2 | 5.95169 | 6.17496
| 1.3 | 6.6182 | 6.86896
| 1.4 | 7.30251 | 7.58057
| 1.5 | 8.00329 | 8.30896
| 1.6 | 8.72002 | 9.05344
| 1.7 | 9.4511 | 9.81121
| 1.8 | 10.19647 | 10.58398
| 1.9 | 10.95677 | 11.37018
| 2 | 11.72998 | 12.17094
| 2.1 | 12.51413 | 12.98443
| 2.2 | 13.30865 | 13.81289
| 2.3 | 14.11597 | 14.65392
| 2.4 | 14.93662 | 15.50068
| 2.5 | 15.77004 | 16.36198
| 2.6 | 16.60671 | 17.23762
| 2.7 | 17.45951 | 18.12103
| 2.8 | 18.32566 | 19.0116
| 2.9 | 19.19181 | 19.92117
| 3 | 20.07464 | 20.83263
| 3.1 | 20.96606 | 21.75477
| 3.2 | 21.8626 | 22.69399
| 3.3 | 22.77812 | 23.62941
| 3.4 | 23.68801 | 24.58543
| 3.5 | 24.61672 | 25.54253
| 3.6 | 25.54898 | 26.51421
| 3.7 | 26.49205 | 27.4907
| 3.8 | 27.44279 | 28.47522
| 3.9 | 28.4001 | 29.47147
| 4 | 29.36528 | 30.47127
| 4.1 | 30.33984 | 31.48343
| 4.2 | 31.32047 | 32.49689
| 4.3 | 32.30876 | 33.52364
| 4.4 | 33.30121 | 34.55496
| 4.5 | 34.30772 | 35.59544
| 4.6 | 35.31118 | 36.64437
| 4.7 | 36.33594 | 37.69216
| 4.8 | 37.34702 | 38.7617
| 4.9 | 38.38437 | 39.81917
| 5 | 39.41484 | 40.90059
| 5.1 | 40.45569 | 41.97403
| 5.2 | 41.50655 | 43.06101
| 5.3 | 42.55391 | 44.15796
| 5.4 | 43.62332 | 45.25067
| 5.5 | 44.68103 | 46.36603
| 5.6 | 45.75324 | 47.46853
| 5.7 | 46.83637 | 48.58574
| 5.8 | 47.91206 | 49.71762
| 5.9 | 49.00485 | 50.83748
| 6 | 50.09984 | 51.97477
| 6.1 | 51.19251 | 53.1178
| 6.2 | 52.30922 | 54.25397
| 6.3 | 53.41084 | 55.41489
| 6.4 | 54.52406 | 56.56776
| 6.5 | 55.657 | 57.72411
| 6.6 | 56.77234 | 58.90064
| 6.7 | 57.89823 | 60.06695
| 6.8 | 59.04752 | 61.23966
| 6.9 | 60.17675 | 62.43203
| 7 | 61.32003 | 63.61668
| 7.1 | 62.48195 | 64.80195
| 7.2 | 63.63052 | 66.00627
| 7.3 | 64.78321 | 67.21059
| 7.4 | 65.95393 | 68.40446
| 7.5 | 67.1236 | 69.62171
| 7.6 | 68.2867 | 70.84764
| 7.7 | 69.46728 | 72.05125
| 7.8 | 70.66559 | 73.27789
| 7.9 | 71.83575 | 74.52276
| 8 | 73.02279 | 75.74317
| 8.1 | 74.22695 | 76.97565
| 8.2 | 75.42173 | 78.22572
| 8.3 | 76.61708 | 79.48244
| 8.4 | 77.82355 | 80.71718
| 8.5 | 79.04671 | 81.96885
| 8.6 | 80.25289 | 83.23765
| 8.7 | 81.46385 | 84.50019
| 8.8 | 82.69093 | 85.75573
| 8.9 | 83.92849 | 87.02784
| 9 | 85.14078 | 88.31673
| 9.1 | 86.37463 | 89.58525
| 9.2 | 87.61826 | 90.85741
| 9.3 | 88.87165 | 92.14572
| 9.4 | 90.0972 | 93.45038
| 9.5 | 91.33783 | 94.73232
| 9.6 | 92.60016 | 96.02342
| 9.7 | 93.87162 | 97.32365
| 9.8 | 95.11274 | 98.63975
| 9.9 | 96.36861 | 99.94442
| 10 | 97.63268 | 101.24383

## Fig.2g
name | Force | Friction ratio | Friction ratio | Ratio | Experiment
unit | µN
comment |  | No flexoelectricity | \i(f )= 10 V | \i(f ) = 1 V | avg | std
| 0.1 | 1 | 1.0366 | 1.00373
| 0.2 | 1 | 1.03731 | 1.00357
| 0.3 | 1 | 1.0388 | 1.00383
| 0.4 | 1 | 1.03849 | 1.00382
| 0.5 | 1 | 1.03722 | 1.00356
| 0.6 | 1 | 1.0373 | 1.00364
| 0.7 | 1 | 1.03761 | 1.00374
| 0.8 | 1 | 1.03847 | 1.00372
| 0.9 | 1 | 1.03761 | 1.00371
| 1 | 1 | 1.0384 | 1.00371
| 1.1 | 1 | 1.03766 | 1.00361
| 1.2 | 1 | 1.03751 | 1.00375
| 1.3 | 1 | 1.03789 | 1.00377
| 1.4 | 1 | 1.03808 | 1.00369
| 1.5 | 1 | 1.03819 | 1.00383
| 1.6 | 1 | 1.03824 | 1.00376
| 1.7 | 1 | 1.0381 | 1.0038
| 1.8 | 1 | 1.038 | 1.00374
| 1.9 | 1 | 1.03773 | 1.00368
| 2 | 1 | 1.03759 | 1.00363
| 2.1 | 1 | 1.03758 | 1.00368
| 2.2 | 1 | 1.03789 | 1.00382
| 2.3 | 1 | 1.03811 | 1.00378
| 2.4 | 1 | 1.03776 | 1.00373
| 2.5 | 1 | 1.03754 | 1.00369 | 1.01104 | 0.0034
| 2.6 | 1 | 1.03799 | 1.00374
| 2.7 | 1 | 1.03789 | 1.00371
| 2.8 | 1 | 1.03743 | 1.00367
| 2.9 | 1 | 1.038 | 1.00373
| 3 | 1 | 1.03776 | 1.0037
| 3.1 | 1 | 1.03762 | 1.00366
| 3.2 | 1 | 1.03803 | 1.00381
| 3.3 | 1 | 1.03737 | 1.00369
| 3.4 | 1 | 1.03789 | 1.00375
| 3.5 | 1 | 1.03761 | 1.00372
| 3.6 | 1 | 1.03778 | 1.00378
| 3.7 | 1 | 1.0377 | 1.00367
| 3.8 | 1 | 1.03762 | 1.00365
| 3.9 | 1 | 1.03772 | 1.00371
| 4 | 1 | 1.03766 | 1.00361
| 4.1 | 1 | 1.03769 | 1.00375
| 4.2 | 1 | 1.03756 | 1.00365
| 4.3 | 1 | 1.0376 | 1.00363
| 4.4 | 1 | 1.03765 | 1.00377
| 4.5 | 1 | 1.03753 | 1.00367
| 4.6 | 1 | 1.03776 | 1.00373
| 4.7 | 1 | 1.03732 | 1.00371
| 4.8 | 1 | 1.03788 | 1.00377
| 4.9 | 1 | 1.03738 | 1.00368
| 5 | 1 | 1.0377 | 1.00374 | 1.05637 | 0.03274
| 5.1 | 1 | 1.03753 | 1.00364
| 5.2 | 1 | 1.03745 | 1.00371
| 5.3 | 1 | 1.03769 | 1.00377
| 5.4 | 1 | 1.0373 | 1.0036
| 5.5 | 1 | 1.03771 | 1.00366
| 5.6 | 1 | 1.03749 | 1.00365
| 5.7 | 1 | 1.03735 | 1.00364
| 5.8 | 1 | 1.03768 | 1.0037
| 5.9 | 1 | 1.0374 | 1.00361
| 6 | 1 | 1.03742 | 1.00367
| 6.1 | 1 | 1.03761 | 1.00374
| 6.2 | 1 | 1.03718 | 1.00357
| 6.3 | 1 | 1.03752 | 1.00371
| 6.4 | 1 | 1.03748 | 1.00378
| 6.5 | 1 | 1.03714 | 1.00362
| 6.6 | 1 | 1.03749 | 1.00368
| 6.7 | 1 | 1.03746 | 1.00367
| 6.8 | 1 | 1.03713 | 1.00359
| 6.9 | 1 | 1.03748 | 1.00365
| 7 | 1 | 1.03745 | 1.00371
| 7.1 | 1 | 1.03713 | 1.00363
| 7.2 | 1 | 1.03734 | 1.00369
| 7.3 | 1 | 1.03747 | 1.00376
| 7.4 | 1 | 1.03716 | 1.0036
| 7.5 | 1 | 1.03722 | 1.00367
| 7.6 | 1 | 1.0375 | 1.00373
| 7.7 | 1 | 1.0372 | 1.00358
| 7.8 | 1 | 1.03697 | 1.00364
| 7.9 | 1 | 1.0374 | 1.00364
| 8 | 1 | 1.03725 | 1.0037
| 8.1 | 1 | 1.03703 | 1.00362
| 8.2 | 1 | 1.03718 | 1.00369
| 8.3 | 1 | 1.0374 | 1.00375
| 8.4 | 1 | 1.03718 | 1.0036
| 8.5 | 1 | 1.03697 | 1.00359
| 8.6 | 1 | 1.03719 | 1.00366
| 8.7 | 1 | 1.03727 | 1.00365
| 8.8 | 1 | 1.03706 | 1.00358
| 8.9 | 1 | 1.03693 | 1.00357
| 9 | 1 | 1.0373 | 1.0037
| 9.1 | 1 | 1.03717 | 1.0037
| 9.2 | 1 | 1.03697 | 1.00362
| 9.3 | 1 | 1.03684 | 1.00362
| 9.4 | 1 | 1.03722 | 1.00368
| 9.5 | 1 | 1.03716 | 1.00368
| 9.6 | 1 | 1.03697 | 1.0036
| 9.7 | 1 | 1.03677 | 1.0036
| 9.8 | 1 | 1.03708 | 1.00366
| 9.9 | 1 | 1.03711 | 1.00366
| 10 | 1 | 1.03699 | 1.00358 | 1.05515 | 0.0335

## Fig.2l
name | μm | Friction | Friction | Friction
unit |  | a.u. | a.u. | a.u.
comment |  | 150 V | -150 V | 0 V
| 0 | 0.01656 | 0.01679 | 0.01672
| 3.91389e-08 | 0.01652 | 0.01677 | 0.01672
| 7.82779e-08 | 0.01645 | 0.01674 | 0.01672
| 1.17417e-07 | 0.01652 | 0.01683 | 0.0167
| 1.56556e-07 | 0.01658 | 0.01679 | 0.01669
| 1.95695e-07 | 0.01648 | 0.01678 | 0.01676
| 2.34834e-07 | 0.01642 | 0.01679 | 0.01665
| 2.73973e-07 | 0.0164 | 0.01678 | 0.01662
| 3.13112e-07 | 0.01641 | 0.01683 | 0.0166
| 3.5225e-07 | 0.0164 | 0.01691 | 0.01662
| 3.91389e-07 | 0.01642 | 0.01691 | 0.01668
| 4.30528e-07 | 0.01649 | 0.01681 | 0.01671
| 4.69667e-07 | 0.01643 | 0.01679 | 0.01677
| 5.08806e-07 | 0.01645 | 0.01679 | 0.0168
| 5.47945e-07 | 0.01646 | 0.01687 | 0.01674
| 5.87084e-07 | 0.01646 | 0.01687 | 0.01664
| 6.26223e-07 | 0.01652 | 0.01678 | 0.01655
| 6.65362e-07 | 0.01658 | 0.01679 | 0.01664
| 7.04501e-07 | 0.01663 | 0.01689 | 0.01676
| 7.4364e-07 | 0.01663 | 0.01697 | 0.01674
| 7.82779e-07 | 0.01655 | 0.01692 | 0.01674
| 8.21918e-07 | 0.01651 | 0.01691 | 0.01676
| 8.61057e-07 | 0.01652 | 0.0169 | 0.01671
| 9.00196e-07 | 0.01661 | 0.01679 | 0.0166
| 9.39335e-07 | 0.01662 | 0.01691 | 0.01647
| 9.78474e-07 | 0.01664 | 0.01706 | 0.01647
| 1.01761e-06 | 0.01659 | 0.01706 | 0.01657
| 1.05675e-06 | 0.01671 | 0.01701 | 0.01666
| 1.09589e-06 | 0.01664 | 0.01685 | 0.01669
| 1.13503e-06 | 0.01668 | 0.01681 | 0.01681
| 1.17417e-06 | 0.01688 | 0.0169 | 0.01682
| 1.21331e-06 | 0.01689 | 0.01691 | 0.01684
| 1.25245e-06 | 0.0169 | 0.01701 | 0.01679
| 1.29159e-06 | 0.01698 | 0.01708 | 0.01678
| 1.33072e-06 | 0.01724 | 0.0172 | 0.0168
| 1.36986e-06 | 0.01742 | 0.01726 | 0.01683
| 1.409e-06 | 0.01755 | 0.0173 | 0.01687
| 1.44814e-06 | 0.01744 | 0.01732 | 0.01689
| 1.48728e-06 | 0.01787 | 0.01753 | 0.01681
| 1.52642e-06 | 0.01818 | 0.01758 | 0.01693
| 1.56556e-06 | 0.01824 | 0.01759 | 0.01696
| 1.6047e-06 | 0.01832 | 0.01761 | 0.01701
| 1.64384e-06 | 0.01824 | 0.01767 | 0.01741
| 1.68298e-06 | 0.01802 | 0.01783 | 0.01752
| 1.72211e-06 | 0.01803 | 0.01781 | 0.01735
| 1.76125e-06 | 0.01806 | 0.01774 | 0.01723
| 1.80039e-06 | 0.01807 | 0.01777 | 0.01719
| 1.83953e-06 | 0.01809 | 0.01794 | 0.01739
| 1.87867e-06 | 0.01808 | 0.01795 | 0.01755
| 1.91781e-06 | 0.01812 | 0.01789 | 0.01762
| 1.95695e-06 | 0.01819 | 0.01796 | 0.01761
| 1.99609e-06 | 0.01819 | 0.01792 | 0.0175
| 2.03523e-06 | 0.0183 | 0.01784 | 0.01756
| 2.07436e-06 | 0.01831 | 0.01783 | 0.01764
| 2.1135e-06 | 0.01817 | 0.0179 | 0.0177
| 2.15264e-06 | 0.01814 | 0.01787 | 0.01775
| 2.19178e-06 | 0.01815 | 0.01781 | 0.01781
| 2.23092e-06 | 0.01822 | 0.01785 | 0.01786
| 2.27006e-06 | 0.01827 | 0.01797 | 0.01777
| 2.3092e-06 | 0.01826 | 0.01793 | 0.01779
| 2.34834e-06 | 0.01828 | 0.01794 | 0.01784
| 2.38748e-06 | 0.01832 | 0.01785 | 0.01797
| 2.42662e-06 | 0.0183 | 0.01786 | 0.01804
| 2.46575e-06 | 0.01826 | 0.0179 | 0.01807
| 2.50489e-06 | 0.01826 | 0.01788 | 0.01801
| 2.54403e-06 | 0.01823 | 0.01795 | 0.01798
| 2.58317e-06 | 0.01826 | 0.01805 | 0.01796
| 2.62231e-06 | 0.01829 | 0.01802 | 0.01797
| 2.66145e-06 | 0.01831 | 0.01793 | 0.01799
| 2.70059e-06 | 0.01836 | 0.01793 | 0.01802
| 2.73973e-06 | 0.01845 | 0.018 | 0.01797
| 2.77887e-06 | 0.0185 | 0.01801 | 0.01802
| 2.81801e-06 | 0.01836 | 0.01798 | 0.01807
| 2.85714e-06 | 0.01831 | 0.01798 | 0.0181
| 2.89628e-06 | 0.01839 | 0.01792 | 0.01815
| 2.93542e-06 | 0.01842 | 0.01793 | 0.01823
| 2.97456e-06 | 0.01841 | 0.01794 | 0.01815
| 3.0137e-06 | 0.01855 | 0.01802 | 0.01806
| 3.05284e-06 | 0.01859 | 0.01804 | 0.01812
| 3.09198e-06 | 0.01863 | 0.01802 | 0.01821
| 3.13112e-06 | 0.01855 | 0.018 | 0.01813
| 3.17026e-06 | 0.01856 | 0.01798 | 0.01811
| 3.20939e-06 | 0.01853 | 0.01813 | 0.01816
| 3.24853e-06 | 0.01869 | 0.01818 | 0.01811
| 3.28767e-06 | 0.01877 | 0.01814 | 0.01815
| 3.32681e-06 | 0.0187 | 0.01825 | 0.01838
| 3.36595e-06 | 0.01867 | 0.01828 | 0.01853
| 3.40509e-06 | 0.0187 | 0.01829 | 0.01861
| 3.44423e-06 | 0.01869 | 0.01814 | 0.01866
| 3.48337e-06 | 0.01869 | 0.0182 | 0.01866
| 3.52251e-06 | 0.01857 | 0.01818 | 0.01865
| 3.56165e-06 | 0.01856 | 0.01815 | 0.01867
| 3.60078e-06 | 0.0186 | 0.01816 | 0.01877
| 3.63992e-06 | 0.01851 | 0.01823 | 0.01883
| 3.67906e-06 | 0.01855 | 0.01814 | 0.01879
| 3.7182e-06 | 0.01864 | 0.01815 | 0.01874
| 3.75734e-06 | 0.01869 | 0.0181 | 0.01876
| 3.79648e-06 | 0.01864 | 0.01806 | 0.01879
| 3.83562e-06 | 0.01865 | 0.01815 | 0.01864
| 3.87476e-06 | 0.01857 | 0.01815 | 0.01857
| 3.9139e-06 | 0.01852 | 0.01828 | 0.01854
| 3.95303e-06 | 0.01859 | 0.01831 | 0.01849
| 3.99217e-06 | 0.01875 | 0.01833 | 0.01842
| 4.03131e-06 | 0.01869 | 0.01831 | 0.01823
| 4.07045e-06 | 0.01853 | 0.01821 | 0.01817
| 4.10959e-06 | 0.01859 | 0.01822 | 0.01836
| 4.14873e-06 | 0.01861 | 0.0182 | 0.01838
| 4.18787e-06 | 0.0185 | 0.01814 | 0.01828
| 4.22701e-06 | 0.01852 | 0.01809 | 0.01832
| 4.26614e-06 | 0.0186 | 0.01814 | 0.01822
| 4.30528e-06 | 0.01853 | 0.01818 | 0.01823
| 4.34442e-06 | 0.01838 | 0.01812 | 0.01824
| 4.38356e-06 | 0.01835 | 0.0181 | 0.01814
| 4.4227e-06 | 0.01828 | 0.01813 | 0.01811
| 4.46184e-06 | 0.01828 | 0.0181 | 0.01824
| 4.50098e-06 | 0.01811 | 0.01808 | 0.01831
| 4.54012e-06 | 0.01802 | 0.01804 | 0.01843
| 4.57925e-06 | 0.01808 | 0.01792 | 0.01838
| 4.61839e-06 | 0.01819 | 0.01786 | 0.01831
| 4.65753e-06 | 0.01819 | 0.018 | 0.01843
| 4.69667e-06 | 0.0182 | 0.01806 | 0.01837
| 4.73581e-06 | 0.01817 | 0.01795 | 0.01826
| 4.77495e-06 | 0.0181 | 0.01796 | 0.01818
| 4.81409e-06 | 0.01807 | 0.01789 | 0.01809
| 4.85323e-06 | 0.01818 | 0.01789 | 0.01821
| 4.89236e-06 | 0.01824 | 0.01786 | 0.01828
| 4.9315e-06 | 0.01813 | 0.01784 | 0.01833
| 4.97064e-06 | 0.01815 | 0.01792 | 0.0184
| 5.00978e-06 | 0.018 | 0.01785 | 0.01822
| 5.04892e-06 | 0.01816 | 0.01779 | 0.01803
| 5.08806e-06 | 0.01816 | 0.01772 | 0.01803
| 5.1272e-06 | 0.01804 | 0.01774 | 0.01807
| 5.16634e-06 | 0.01808 | 0.01775 | 0.01819
| 5.20547e-06 | 0.01817 | 0.01787 | 0.01819
| 5.24461e-06 | 0.01821 | 0.01787 | 0.018
| 5.28375e-06 | 0.01821 | 0.01779 | 0.01794
| 5.32289e-06 | 0.01818 | 0.01789 | 0.01785
| 5.36203e-06 | 0.01814 | 0.01795 | 0.01789
| 5.40117e-06 | 0.01805 | 0.01785 | 0.01791
| 5.44031e-06 | 0.01809 | 0.01773 | 0.01787
| 5.47945e-06 | 0.01802 | 0.01779 | 0.0179
| 5.51858e-06 | 0.01809 | 0.01793 | 0.0179
| 5.55772e-06 | 0.0181 | 0.01798 | 0.01778
| 5.59686e-06 | 0.01791 | 0.01785 | 0.01784
| 5.636e-06 | 0.01793 | 0.01791 | 0.01795
| 5.67514e-06 | 0.01789 | 0.01804 | 0.01804
| 5.71428e-06 | 0.01787 | 0.01802 | 0.01802
| 5.75342e-06 | 0.01799 | 0.01794 | 0.01796
| 5.79256e-06 | 0.01802 | 0.01792 | 0.01806
| 5.83169e-06 | 0.01789 | 0.01802 | 0.01802
| 5.87083e-06 | 0.01777 | 0.01807 | 0.01793
| 5.90997e-06 | 0.01774 | 0.01811 | 0.01786
| 5.94911e-06 | 0.01781 | 0.01812 | 0.01788
| 5.98825e-06 | 0.01788 | 0.01808 | 0.01802
| 6.02739e-06 | 0.01805 | 0.01799 | 0.01804
| 6.06653e-06 | 0.01812 | 0.01789 | 0.01784
| 6.10567e-06 | 0.01809 | 0.01787 | 0.01781
| 6.1448e-06 | 0.018 | 0.01797 | 0.01785
| 6.18394e-06 | 0.01799 | 0.01794 | 0.01775
| 6.22308e-06 | 0.01805 | 0.01784 | 0.01764
| 6.26222e-06 | 0.0179 | 0.01779 | 0.01787
| 6.30136e-06 | 0.01781 | 0.0178 | 0.01817
| 6.3405e-06 | 0.01801 | 0.01797 | 0.0182
| 6.37964e-06 | 0.01804 | 0.01804 | 0.01819
| 6.41878e-06 | 0.01789 | 0.01794 | 0.01811
| 6.45791e-06 | 0.01778 | 0.01792 | 0.01805
| 6.49705e-06 | 0.01786 | 0.0178 | 0.01803
| 6.53619e-06 | 0.01764 | 0.01789 | 0.01827
| 6.57533e-06 | 0.01728 | 0.01762 | 0.01828
| 6.61447e-06 | 0.0172 | 0.01728 | 0.01799
| 6.65361e-06 | 0.01713 | 0.01727 | 0.01801
| 6.69275e-06 | 0.01695 | 0.01717 | 0.01798
| 6.73189e-06 | 0.01683 | 0.01698 | 0.01762
| 6.77102e-06 | 0.01682 | 0.01684 | 0.01741
| 6.81016e-06 | 0.01677 | 0.01699 | 0.0172
| 6.8493e-06 | 0.01671 | 0.01709 | 0.01717
| 6.88844e-06 | 0.01664 | 0.0171 | 0.01717
| 6.92758e-06 | 0.01667 | 0.01705 | 0.01704
| 6.96672e-06 | 0.01664 | 0.017 | 0.01708
| 7.00586e-06 | 0.0167 | 0.0171 | 0.01709
| 7.045e-06 | 0.01668 | 0.01721 | 0.01704
| 7.08413e-06 | 0.01673 | 0.01723 | 0.01707
| 7.12327e-06 | 0.01686 | 0.01724 | 0.01712
| 7.16241e-06 | 0.01681 | 0.01721 | 0.01717
| 7.20155e-06 | 0.01674 | 0.01713 | 0.01727
| 7.24069e-06 | 0.01668 | 0.01712 | 0.01741
| 7.27983e-06 | 0.01669 | 0.01707 | 0.01748
| 7.31897e-06 | 0.01673 | 0.01702 | 0.01751
| 7.3581e-06 | 0.01674 | 0.01707 | 0.01761
| 7.39724e-06 | 0.01671 | 0.01711 | 0.01777
| 7.43638e-06 | 0.01673 | 0.017 | 0.0177
| 7.47552e-06 | 0.01676 | 0.01699 | 0.0176
| 7.51466e-06 | 0.0168 | 0.01699 | 0.0175
| 7.5538e-06 | 0.01676 | 0.01695 | 0.01741
| 7.59294e-06 | 0.01674 | 0.01694 | 0.01721
| 7.63208e-06 | 0.01671 | 0.01696 | 0.01722
| 7.67122e-06 | 0.01676 | 0.017 | 0.0171
| 7.71036e-06 | 0.0168 | 0.01693 | 0.01702
| 7.74949e-06 | 0.01687 | 0.01694 | 0.01702
| 7.78863e-06 | 0.01688 | 0.01692 | 0.01711
| 7.82777e-06 | 0.01687 | 0.01684 | 0.01715
| 7.86691e-06 | 0.0168 | 0.01669 | 0.01702
| 7.90605e-06 | 0.01671 | 0.01683 | 0.01708
| 7.94519e-06 | 0.01658 | 0.01704 | 0.01711
| 7.98433e-06 | 0.01655 | 0.01704 | 0.01718
| 8.02347e-06 | 0.01654 | 0.01691 | 0.01711
| 8.06261e-06 | 0.01658 | 0.01691 | 0.01711
| 8.10175e-06 | 0.01665 | 0.01694 | 0.01715
| 8.14089e-06 | 0.01666 | 0.01701 | 0.01712
| 8.18003e-06 | 0.01666 | 0.01709 | 0.01709
| 8.21916e-06 | 0.01667 | 0.017 | 0.01701
| 8.2583e-06 | 0.01661 | 0.01694 | 0.01699
| 8.29744e-06 | 0.01659 | 0.0169 | 0.01699
| 8.33658e-06 | 0.01647 | 0.0169 | 0.01699
| 8.37572e-06 | 0.01644 | 0.01707 | 0.01692
| 8.41486e-06 | 0.01641 | 0.01711 | 0.01687
| 8.454e-06 | 0.01635 | 0.01697 | 0.01696
| 8.49314e-06 | 0.01641 | 0.01684 | 0.017
| 8.53228e-06 | 0.01662 | 0.01681 | 0.01695
| 8.57142e-06 | 0.01671 | 0.01678 | 0.01692
| 8.61056e-06 | 0.01671 | 0.01675 | 0.01695
| 8.6497e-06 | 0.0166 | 0.01683 | 0.01698
| 8.68883e-06 | 0.01649 | 0.01695 | 0.01697
| 8.72797e-06 | 0.0164 | 0.01692 | 0.01684
| 8.76711e-06 | 0.01652 | 0.01685 | 0.01679
| 8.80625e-06 | 0.01657 | 0.01678 | 0.01689
| 8.84539e-06 | 0.01662 | 0.01674 | 0.01674
| 8.88453e-06 | 0.01656 | 0.01674 | 0.01681
| 8.92367e-06 | 0.01643 | 0.01673 | 0.01684
| 8.96281e-06 | 0.01635 | 0.01678 | 0.01683
| 9.00195e-06 | 0.01638 | 0.01683 | 0.01673
| 9.04109e-06 | 0.0165 | 0.01674 | 0.01681
| 9.08023e-06 | 0.01659 | 0.01678 | 0.01702
| 9.11937e-06 | 0.01666 | 0.01688 | 0.01698
| 9.15851e-06 | 0.01661 | 0.01678 | 0.01702
| 9.19764e-06 | 0.01657 | 0.01679 | 0.0171
| 9.23678e-06 | 0.01656 | 0.01682 | 0.01709
| 9.27592e-06 | 0.01663 | 0.0167 | 0.01708
| 9.31506e-06 | 0.01665 | 0.01665 | 0.0171
| 9.3542e-06 | 0.01664 | 0.0167 | 0.01708
| 9.39334e-06 | 0.01658 | 0.01679 | 0.01698
| 9.43248e-06 | 0.01654 | 0.01682 | 0.01687
| 9.47162e-06 | 0.01676 | 0.01683 | 0.01687
| 9.51076e-06 | 0.01687 | 0.01685 | 0.01687
| 9.5499e-06 | 0.01687 | 0.01672 | 0.01686
| 9.58904e-06 | 0.0168 | 0.01672 | 0.0169
| 9.62818e-06 | 0.01674 | 0.01672 | 0.017
| 9.66731e-06 | 0.01672 | 0.01678 | 0.01697
| 9.70645e-06 | 0.01668 | 0.01679 | 0.01682
| 9.74559e-06 | 0.01666 | 0.01678 | 0.01666
| 9.78473e-06 | 0.01661 | 0.0169 | 0.01664
| 9.82387e-06 | 0.0166 | 0.0169 | 0.01674
| 9.86301e-06 | 0.01669 | 0.01683 | 0.01673
| 9.90215e-06 | 0.01659 | 0.01687 | 0.01667
| 9.94129e-06 | 0.01644 | 0.01695 | 0.01665
| 9.98043e-06 | 0.01654 | 0.01699 | 0.01677
| 1.00196e-05 | 0.01659 | 0.01702 | 0.01683
| 1.00587e-05 | 0.01652 | 0.01703 | 0.01686
| 1.00978e-05 | 0.01654 | 0.01691 | 0.01686
| 1.0137e-05 | 0.01654 | 0.01677 | 0.01679
| 1.01761e-05 | 0.01648 | 0.01666 | 0.01681
| 1.02153e-05 | 0.01651 | 0.01669 | 0.01685
| 1.02544e-05 | 0.01653 | 0.01687 | 0.01683
| 1.02935e-05 | 0.01668 | 0.01701 | 0.01682
| 1.03327e-05 | 0.01673 | 0.01705 | 0.01696
| 1.03718e-05 | 0.01662 | 0.01703 | 0.01694
| 1.0411e-05 | 0.0166 | 0.01694 | 0.01687
| 1.04501e-05 | 0.01664 | 0.01688 | 0.0169
| 1.04892e-05 | 0.01673 | 0.0169 | 0.01693
| 1.05284e-05 | 0.01681 | 0.01682 | 0.01689
| 1.05675e-05 | 0.01675 | 0.01673 | 0.01682
| 1.06067e-05 | 0.01683 | 0.01684 | 0.01685
| 1.06458e-05 | 0.01677 | 0.01687 | 0.01688
| 1.06849e-05 | 0.01675 | 0.01687 | 0.01692
| 1.07241e-05 | 0.01671 | 0.01674 | 0.01693
| 1.07632e-05 | 0.01671 | 0.01675 | 0.01688
| 1.08024e-05 | 0.01684 | 0.01674 | 0.01695
| 1.08415e-05 | 0.01689 | 0.01672 | 0.01708
| 1.08806e-05 | 0.01681 | 0.01675 | 0.01699
| 1.09198e-05 | 0.01667 | 0.01686 | 0.0168
| 1.09589e-05 | 0.01663 | 0.01693 | 0.01679
| 1.0998e-05 | 0.01675 | 0.01686 | 0.01682
| 1.10372e-05 | 0.0169 | 0.01686 | 0.01681
| 1.10763e-05 | 0.01687 | 0.0169 | 0.01686
| 1.11155e-05 | 0.01684 | 0.01698 | 0.0169
| 1.11546e-05 | 0.01686 | 0.01694 | 0.01692
| 1.11937e-05 | 0.01681 | 0.01686 | 0.01693
| 1.12329e-05 | 0.01683 | 0.01693 | 0.0169
| 1.1272e-05 | 0.01696 | 0.01694 | 0.01703
| 1.13112e-05 | 0.01712 | 0.01687 | 0.01704
| 1.13503e-05 | 0.0172 | 0.0169 | 0.01711
| 1.13894e-05 | 0.01715 | 0.01704 | 0.01714
| 1.14286e-05 | 0.01734 | 0.01717 | 0.01696
| 1.14677e-05 | 0.01751 | 0.01725 | 0.01684
| 1.15069e-05 | 0.0175 | 0.01735 | 0.01691
| 1.1546e-05 | 0.01753 | 0.01718 | 0.01695
| 1.15851e-05 | 0.01787 | 0.01732 | 0.01699
| 1.16243e-05 | 0.01794 | 0.01765 | 0.01711
| 1.16634e-05 | 0.01805 | 0.01779 | 0.01714
| 1.17026e-05 | 0.01818 | 0.01782 | 0.01708
| 1.17417e-05 | 0.0182 | 0.01787 | 0.0174
| 1.17808e-05 | 0.0182 | 0.01796 | 0.01758
| 1.182e-05 | 0.01827 | 0.01801 | 0.01772
| 1.18591e-05 | 0.01833 | 0.01797 | 0.01781
| 1.18982e-05 | 0.01837 | 0.01803 | 0.01785
| 1.19374e-05 | 0.01838 | 0.01807 | 0.01786
| 1.19765e-05 | 0.01842 | 0.01815 | 0.01787
| 1.20157e-05 | 0.01841 | 0.01812 | 0.01787
| 1.20548e-05 | 0.01845 | 0.01814 | 0.01791
| 1.20939e-05 | 0.0184 | 0.01819 | 0.01788
| 1.21331e-05 | 0.01845 | 0.01821 | 0.01788
| 1.21722e-05 | 0.01859 | 0.01815 | 0.01789
| 1.22114e-05 | 0.01874 | 0.01809 | 0.01801
| 1.22505e-05 | 0.01881 | 0.0181 | 0.01821
| 1.22896e-05 | 0.01883 | 0.01805 | 0.01808
| 1.23288e-05 | 0.01865 | 0.01825 | 0.01806
| 1.23679e-05 | 0.01861 | 0.01844 | 0.01816
| 1.24071e-05 | 0.01867 | 0.01852 | 0.01829
| 1.24462e-05 | 0.01873 | 0.01854 | 0.01823
| 1.24853e-05 | 0.01879 | 0.01849 | 0.01834
| 1.25245e-05 | 0.01884 | 0.01843 | 0.01825
| 1.25636e-05 | 0.01883 | 0.01842 | 0.01829
| 1.26028e-05 | 0.01877 | 0.01844 | 0.01826
| 1.26419e-05 | 0.01878 | 0.01834 | 0.01831
| 1.2681e-05 | 0.01876 | 0.01831 | 0.01836
| 1.27202e-05 | 0.01888 | 0.01821 | 0.01848
| 1.27593e-05 | 0.01878 | 0.01822 | 0.01841
| 1.27985e-05 | 0.01872 | 0.01824 | 0.01832
| 1.28376e-05 | 0.0187 | 0.01835 | 0.01836
| 1.28767e-05 | 0.01874 | 0.01842 | 0.01841
| 1.29159e-05 | 0.01884 | 0.01838 | 0.01853
| 1.2955e-05 | 0.01891 | 0.01834 | 0.01843
| 1.29941e-05 | 0.01898 | 0.0182 | 0.01842
| 1.30333e-05 | 0.01868 | 0.01805 | 0.01836
| 1.30724e-05 | 0.01877 | 0.01818 | 0.01839
| 1.31116e-05 | 0.01868 | 0.01825 | 0.01848
| 1.31507e-05 | 0.01855 | 0.01829 | 0.01832
| 1.31898e-05 | 0.01858 | 0.01834 | 0.01829
| 1.3229e-05 | 0.01872 | 0.01827 | 0.01825
| 1.32681e-05 | 0.01876 | 0.01825 | 0.01824
| 1.33073e-05 | 0.01863 | 0.01823 | 0.01818
| 1.33464e-05 | 0.01862 | 0.0182 | 0.01818
| 1.33855e-05 | 0.01862 | 0.01821 | 0.01814
| 1.34247e-05 | 0.01863 | 0.0183 | 0.01805
| 1.34638e-05 | 0.01864 | 0.01838 | 0.01809
| 1.3503e-05 | 0.01848 | 0.01831 | 0.0181
| 1.35421e-05 | 0.01842 | 0.0182 | 0.01807
| 1.35812e-05 | 0.01853 | 0.01816 | 0.01809
| 1.36204e-05 | 0.01856 | 0.01827 | 0.01798
| 1.36595e-05 | 0.0185 | 0.01838 | 0.01797
| 1.36987e-05 | 0.0185 | 0.01827 | 0.01805
| 1.37378e-05 | 0.01843 | 0.01817 | 0.01816
| 1.37769e-05 | 0.01843 | 0.01818 | 0.01823
| 1.38161e-05 | 0.0185 | 0.01818 | 0.01808
| 1.38552e-05 | 0.01853 | 0.01821 | 0.01789
| 1.38943e-05 | 0.01849 | 0.01814 | 0.01799
| 1.39335e-05 | 0.01841 | 0.01808 | 0.01805
| 1.39726e-05 | 0.01852 | 0.01816 | 0.01808
| 1.40118e-05 | 0.01854 | 0.01811 | 0.01813
| 1.40509e-05 | 0.01831 | 0.01807 | 0.01813
| 1.409e-05 | 0.01839 | 0.01808 | 0.01812
| 1.41292e-05 | 0.01847 | 0.01809 | 0.0181
| 1.41683e-05 | 0.01838 | 0.01802 | 0.01798
| 1.42075e-05 | 0.01841 | 0.01801 | 0.01792
| 1.42466e-05 | 0.01835 | 0.01797 | 0.01799
| 1.42857e-05 | 0.01837 | 0.018 | 0.01795
| 1.43249e-05 | 0.01837 | 0.01812 | 0.01786
| 1.4364e-05 | 0.01836 | 0.01831 | 0.01777
| 1.44032e-05 | 0.01842 | 0.01836 | 0.01787
| 1.44423e-05 | 0.01844 | 0.01823 | 0.018
| 1.44814e-05 | 0.01846 | 0.0182 | 0.018
| 1.45206e-05 | 0.01836 | 0.01831 | 0.01785
| 1.45597e-05 | 0.01833 | 0.01837 | 0.01782
| 1.45989e-05 | 0.0183 | 0.01823 | 0.01795
| 1.4638e-05 | 0.0183 | 0.01814 | 0.01797
| 1.46771e-05 | 0.01823 | 0.0182 | 0.01792
| 1.47163e-05 | 0.01813 | 0.01816 | 0.01799
| 1.47554e-05 | 0.01827 | 0.01819 | 0.01803
| 1.47945e-05 | 0.01841 | 0.01822 | 0.01815
| 1.48337e-05 | 0.0184 | 0.01818 | 0.0181
| 1.48728e-05 | 0.01829 | 0.01825 | 0.01814
| 1.4912e-05 | 0.01832 | 0.01828 | 0.01814
| 1.49511e-05 | 0.01839 | 0.01827 | 0.01814
| 1.49902e-05 | 0.01838 | 0.01817 | 0.01809
| 1.50294e-05 | 0.01835 | 0.01809 | 0.01807
| 1.50685e-05 | 0.01819 | 0.01808 | 0.01802
| 1.51077e-05 | 0.01823 | 0.01798 | 0.01794
| 1.51468e-05 | 0.01829 | 0.01794 | 0.01807
| 1.51859e-05 | 0.01829 | 0.01784 | 0.01809
| 1.52251e-05 | 0.01841 | 0.01782 | 0.01802
| 1.52642e-05 | 0.01845 | 0.01783 | 0.01805
| 1.53034e-05 | 0.01848 | 0.01797 | 0.01808
| 1.53425e-05 | 0.01832 | 0.01796 | 0.01807
| 1.53816e-05 | 0.01813 | 0.0179 | 0.01799
| 1.54208e-05 | 0.01809 | 0.01786 | 0.01799
| 1.54599e-05 | 0.01829 | 0.01771 | 0.01803
| 1.54991e-05 | 0.01839 | 0.01761 | 0.01806
| 1.55382e-05 | 0.01843 | 0.01763 | 0.01807
| 1.55773e-05 | 0.01833 | 0.01774 | 0.01806
| 1.56165e-05 | 0.01838 | 0.01767 | 0.01801
| 1.56556e-05 | 0.01839 | 0.01767 | 0.01806
| 1.56947e-05 | 0.01834 | 0.01766 | 0.01804
| 1.57339e-05 | 0.01825 | 0.01772 | 0.01791
| 1.5773e-05 | 0.01831 | 0.01779 | 0.01785
| 1.58122e-05 | 0.0183 | 0.0178 | 0.01792
| 1.58513e-05 | 0.01839 | 0.01769 | 0.01802
| 1.58904e-05 | 0.01836 | 0.01771 | 0.01803
| 1.59296e-05 | 0.01829 | 0.01775 | 0.01809
| 1.59687e-05 | 0.01823 | 0.01778 | 0.01814
| 1.60079e-05 | 0.01813 | 0.01777 | 0.01809
| 1.6047e-05 | 0.01807 | 0.01784 | 0.01803
| 1.60861e-05 | 0.01813 | 0.01778 | 0.018
| 1.61253e-05 | 0.01809 | 0.01764 | 0.01805
| 1.61644e-05 | 0.01813 | 0.0175 | 0.01825
| 1.62036e-05 | 0.01772 | 0.01748 | 0.01844
| 1.62427e-05 | 0.01745 | 0.01707 | 0.01845
| 1.62818e-05 | 0.01729 | 0.01692 | 0.01827
| 1.6321e-05 | 0.01713 | 0.01689 | 0.01822
| 1.63601e-05 | 0.01699 | 0.01681 | 0.01806
| 1.63993e-05 | 0.01697 | 0.01678 | 0.01765
| 1.64384e-05 | 0.01702 | 0.0167 | 0.01732
| 1.64775e-05 | 0.01689 | 0.01672 | 0.01709
| 1.65167e-05 | 0.01689 | 0.01681 | 0.01703
| 1.65558e-05 | 0.01687 | 0.01678 | 0.01701
| 1.6595e-05 | 0.01687 | 0.01674 | 0.01695
| 1.66341e-05 | 0.01696 | 0.01675 | 0.017
| 1.66732e-05 | 0.01697 | 0.01681 | 0.01706
| 1.67124e-05 | 0.01691 | 0.01676 | 0.01688
| 1.67515e-05 | 0.01685 | 0.01664 | 0.01668
| 1.67906e-05 | 0.01684 | 0.01659 | 0.01669
| 1.68298e-05 | 0.01677 | 0.01664 | 0.01672
| 1.68689e-05 | 0.01677 | 0.01664 | 0.01674
| 1.69081e-05 | 0.01671 | 0.01664 | 0.01676
| 1.69472e-05 | 0.01672 | 0.01678 | 0.01677
| 1.69863e-05 | 0.0167 | 0.01679 | 0.01673
| 1.70255e-05 | 0.01676 | 0.01672 | 0.01675
| 1.70646e-05 | 0.01669 | 0.01677 | 0.01676
| 1.71038e-05 | 0.01669 | 0.01672 | 0.0167
| 1.71429e-05 | 0.01661 | 0.01674 | 0.01671
| 1.7182e-05 | 0.01659 | 0.01683 | 0.01679
| 1.72212e-05 | 0.01676 | 0.01683 | 0.01688
| 1.72603e-05 | 0.01684 | 0.01673 | 0.01683
| 1.72995e-05 | 0.01677 | 0.01676 | 0.01676
| 1.73386e-05 | 0.01678 | 0.01688 | 0.01683
| 1.73777e-05 | 0.01685 | 0.01687 | 0.01691
| 1.74169e-05 | 0.01683 | 0.01678 | 0.01683
| 1.7456e-05 | 0.0167 | 0.01682 | 0.01671
| 1.74952e-05 | 0.01662 | 0.01678 | 0.01659
| 1.75343e-05 | 0.01669 | 0.01685 | 0.01663
| 1.75734e-05 | 0.01679 | 0.01699 | 0.01684
| 1.76126e-05 | 0.01672 | 0.01702 | 0.01689
| 1.76517e-05 | 0.01651 | 0.01698 | 0.01695
| 1.76908e-05 | 0.01652 | 0.017 | 0.01703
| 1.773e-05 | 0.0166 | 0.01696 | 0.01692
| 1.77691e-05 | 0.01662 | 0.01698 | 0.01677
| 1.78083e-05 | 0.01657 | 0.01709 | 0.01669
| 1.78474e-05 | 0.01666 | 0.01706 | 0.01668
| 1.78865e-05 | 0.01651 | 0.017 | 0.01679
| 1.79257e-05 | 0.01641 | 0.01689 | 0.01682
| 1.79648e-05 | 0.01646 | 0.01683 | 0.01677
| 1.8004e-05 | 0.01649 | 0.01673 | 0.01675
| 1.80431e-05 | 0.01656 | 0.01666 | 0.01682
| 1.80822e-05 | 0.0165 | 0.01654 | 0.01695
| 1.81214e-05 | 0.0165 | 0.0165 | 0.01684
| 1.81605e-05 | 0.01654 | 0.01652 | 0.01677
| 1.81997e-05 | 0.01658 | 0.01656 | 0.01678
| 1.82388e-05 | 0.01659 | 0.01657 | 0.01681
| 1.82779e-05 | 0.01662 | 0.01648 | 0.01675
| 1.83171e-05 | 0.01657 | 0.01647 | 0.01692
| 1.83562e-05 | 0.01666 | 0.0165 | 0.01707
| 1.83954e-05 | 0.01667 | 0.0165 | 0.01719
| 1.84345e-05 | 0.01657 | 0.01645 | 0.01717
| 1.84736e-05 | 0.01643 | 0.0163 | 0.01702
| 1.85128e-05 | 0.01625 | 0.0164 | 0.01696
| 1.85519e-05 | 0.01622 | 0.01648 | 0.01688
| 1.85911e-05 | 0.01621 | 0.01653 | 0.01686
| 1.86302e-05 | 0.01635 | 0.01643 | 0.01691
| 1.86693e-05 | 0.01638 | 0.01645 | 0.01693
| 1.87085e-05 | 0.01633 | 0.01648 | 0.01689
| 1.87476e-05 | 0.0163 | 0.01648 | 0.01706
| 1.87867e-05 | 0.01621 | 0.01638 | 0.01716
| 1.88259e-05 | 0.01633 | 0.01631 | 0.01705
| 1.8865e-05 | 0.01642 | 0.01633 | 0.01699
| 1.89042e-05 | 0.01644 | 0.0164 | 0.01692
| 1.89433e-05 | 0.01636 | 0.0165 | 0.01696
| 1.89824e-05 | 0.01625 | 0.0166 | 0.01691
| 1.90216e-05 | 0.01624 | 0.01655 | 0.01697
| 1.90607e-05 | 0.01618 | 0.01659 | 0.01698
| 1.90999e-05 | 0.01628 | 0.01654 | 0.01695
| 1.9139e-05 | 0.01639 | 0.01654 | 0.01711
| 1.91781e-05 | 0.01641 | 0.01654 | 0.01712
| 1.92173e-05 | 0.01637 | 0.01662 | 0.01701
| 1.92564e-05 | 0.01649 | 0.01661 | 0.01702
| 1.92956e-05 | 0.01655 | 0.01653 | 0.01708
| 1.93347e-05 | 0.01649 | 0.01651 | 0.01709
| 1.93738e-05 | 0.01645 | 0.01662 | 0.01704
| 1.9413e-05 | 0.01644 | 0.01658 | 0.01709
| 1.94521e-05 | 0.01642 | 0.01651 | 0.01709
| 1.94913e-05 | 0.01649 | 0.01654 | 0.01706
| 1.95304e-05 | 0.01648 | 0.01668 | 0.01704
| 1.95695e-05 | 0.01664 | 0.01663 | 0.01699
| 1.96087e-05 | 0.01668 | 0.01665 | 0.01707
| 1.96478e-05 | 0.01657 | 0.01663 | 0.01716
| 1.96869e-05 | 0.0165 | 0.01659 | 0.01703
| 1.97261e-05 | 0.01655 | 0.01653 | 0.01705
| 1.97652e-05 | 0.01661 | 0.01659 | 0.017
| 1.98044e-05 | 0.01655 | 0.01669 | 0.01697
| 1.98435e-05 | 0.01647 | 0.01674 | 0.01683
| 1.98826e-05 | 0.01643 | 0.0167 | 0.01683
| 1.99218e-05 | 0.0163 | 0.01674 | 0.0169
| 1.99609e-05 | 0.0162 | 0.01683 | 0.01697
| 2.00001e-05 | 0.01628 | 0.01676 | 0.01688